## rev. 02.08.2016
ENERGY STAR® TM-21 Calculator / for Uneven LM-80 Intervals
Click for IES TM-21-11 Addendum A
Notes: This alternate calculator is for use with LM-80 data only where the testing intervals are not consistent with the IES TM-21-11 Addendum A requirements. All other projections must be made with the standardTM-21 Calculator. Users should download a new copy of this calculator for each use, to ensure use of the most up-to-date version of the calculator. Users are encouraged to bookmark the hyperlink to this calculator. Project-specific copies complete with calculations may be saved on a local drive. / This calculator is based on the Illuminating Engineering Society’s TM-21-11: Projecting Long Term Lumen Maintenance of LED Light Sources. Calculator results have been reviewed by the U.S. National Institute of Standards and Technology (NIST). Calculations are locked; only data entry cells may be modified. / Calculator inputs are entered on the second tab, with instructions. The calculator may be used with one, two or three case temperatures, in ascending case temperature order from left to right. Inputting values on the second tab generates a complete TM-21 report on the Report tab. / Questions may be directed to lighting@energystar.gov.

## TM-21 Inputs
TM-21 Inputs

					LM-80 Test Inputs
	Instructions					Description of LED Light Source Tested / (manufacturer, model, catalog number)			Test Data for 55⁰C Case Temperature			Test Data for 85⁰C Case Temperature			Test Data for 105⁰C Case Temperature
	Yellow fields are completed by the user. Fields not used should be left blank. Cyan fields are calculated based on user entries. / First, enter a description of the LED light source tested. Then complete the fields labeled "LM-80 Testing Details". Test duration must be at least 6,000 hours. If only one case temperature data set is to be used (no interpolation), complete only "Tested case temperature 1". If the in-situ values falls between two cases temperatures, enter only those two case temperature data sets in Tested case temperature 1 and 2 in ascending temperature order. / Next, further to the right, in the corresponding box(es) for each tested case temperature, enter the test data along with the time (in hours) at which each measurement was taken. Data entered must be normalized then averaged measured data (per TM-21 sections 5.2.1 and 5.2.2). / Enter drive current, in-situ temperature data and the percentage of initial lumens to project to in the fields labeled "In-Situ Inputs". / Results can be tailored to estimate lumen maintenance at a specific time by entering a value (t) in the yellow field. A complete TM-21 report will appear on the next tab labeled "Report".					Time (hours)	Lumen Maintenance (%)		Time (hours)	Lumen Maintenance (%)		Time (hours)	Lumen Maintenance (%)
					0	100,00%		0	100,00%		0	100,00%
					542	99,30%		542	98,50%		541	97,50%
					1010	99,50%		1009	98,40%		1010	97,00%
					1699	99,50%		1698	98,20%		1669	96,40%
					2372	99,40%		2370	97,90%		2372	95,80%
					LM-80 Testing Details			3124	99,10%		3123	97,60%		3125	95,40%
					Total number of units tested per case temperature:	25		3812	99,00%		3811	97,60%		3812	95,20%
					Number of failures:	0		4520	98,80%		4515	97,30%		4520	94,80%
					Number of units measured:	25		5185	98,90%		5181	97,20%		5186	94,60%
					Test duration (hours):	10074		6019	98,90%		6014	97,20%		6019	94,50%
					Tested drive current (mA):	150		6780	98,60%		6776	96,80%		6781	94,10%
					Tested case temperature 1 (Tc, ⁰C):	55		7577	98,60%		7573	96,80%		7577	94,00%
					Tested case temperature 2 (Tc, ⁰C):	85		8411	98,40%		8407	96,50%		8412	93,70%
					Tested case temperature 3 (Tc, ⁰C):	105		9239	98,00%		9234	96,10%		9239	93,20%
					10074	98,30%		10070	96,30%		10074	93,40%

					In-Situ Inputs
					Drive current for each / LED package/array/module (mA):	104
					In-situ case temperature (Tc, ⁰C):	32,2
					Percentage of initial lumens to project to (e.g. for L70, enter 70):	80

					Results

					Time (t) at which to estimate lumen maintenance (hours):	60.000
					Lumen maintenance at time (t) (%):	91,33%
					Reported L80 (hours):	>60000

## Product Inputs
Calculations:	3
Minimum Case Temperature (Ts,1) for Extrapolation (K):	328,15
α1	0,0000			Table 1: Report at each LM-80 Test Condition
B1	0,9960			Case Temperature 1			Case Temperature 2			Case Temperature 3
Maximum Case Temperature (Ts,2) for Extrapolation (K):	N/A			Temperature (⁰C):	55		Temperature (⁰C):	85		Temperature (⁰C):	105
α2	N/A			Temperature (⁰K):	328,15		Temperature (⁰K):	358,15		Temperature (⁰K):	378,15
B2	N/A			α:	1,44E-06		α:	2,25E-06		α:	3,06E-06
Ea/kb				B:	1,00		B:	0,98		B:	0,96
				Calculated L80 (hrs):	152000		Calculated L80 (hrs):	92000		Calculated L80 (hrs):	60000
kb (eV/K)	8,6173E-05			Reported L80 (hrs):	>60000		Reported L80 (hrs):	>60000		Reported L80 (hrs):	60000
Ea (eV)
A
B0	0,9960					Table 2: Report for Interpolation (based on in-situ temperature)
In Situ Case Temperature (Ts,i) (K):	305,35
αi	0,0000
Calculated L80 (hrs):	152000
Reported L80 (hrs):	>60000

## TM-21 Projection
Number of Samples Tested:	25		Number of Samples Tested:	25		Number of Samples Tested:	25		Ts,1 (⁰C)	55,00
Number of Failures:	0		Number of Failures:	0		Number of Failures:	0		Ts,1 (K)	328,15
Number of Samples Measured:	25		Number of Samples Measured:	25		Number of Samples Measured:	25		α1	1,4430E-06
DUT drive current used in the test (mA):	150		DUT drive current used in the test (mA):	150		DUT drive current used in the test (mA):	150		B1	0,9960
Test duration (hrs):	10074		Test duration (hrs):	10074		Test duration (hrs):	10074		Ts,2 (⁰C)
Test duration used for projection (hr to hr):	5.554		Test duration used for projection (hr to hr):	5.559		Test duration used for projection (hr to hr):	5.554		Ts,2 (K)	N/A
Tested case temperature (⁰C):	55		Tested case temperature (⁰C):	85		Tested case temperature (⁰C):	105		α2	N/A
α:	1,44304E-06		α:	2,24960E-06		α:	3,05687E-06		B2	N/A
B:	9,95951E-01		B:	9,83590E-01		B:	9,61362E-01		Ea/kb
Calculated L80 (hrs):	152000		Calculated L80 (hrs):	92000		Calculated L80 (hrs):	60000		A
Reported L80 (hrs):	>60000		Reported L80 (hrs):	>60000		Reported L80 (hrs):	60000		B0	0,9960
									Ts,i (⁰C)	32,2
									Ts,i (K)	305,35
									αi	1,4430E-06

## TM-21 Report
TM-21 Report

	Table 1: Report at each LM-80 Test Condition					Table 2: Interpolation Report
	Description of LED Light Source Tested (manufacturer, model, / catalog number)					(projection based on in-situ temperature entered)
					Ts,1 (⁰C)	55,00
					Ts,1 (K)	328,15
	Test Condition 1 - 55⁰C Case Temp			Test Condition 2 - 85⁰C Case Temp			Test Condition 3 - 105⁰C Case Temp			α1	1,443E-06
	Sample size	25		Sample size	25		Sample size	25		B1	0,996
	Number of failures	0		Number of failures	0		Number of failures	0		Ts,2 (⁰C)	-
	DUT drive current used in the test (mA)	150		DUT drive current used in the test (mA)	150		DUT drive current used in the test (mA)	150		Ts,2 (K)	-
	Test duration (hours)	10.074		Test duration (hours)	10.074		Test duration (hours)	10.074		α2	-
	Test duration used for projection (hour to hour)	4.520 - 10.074		Test duration used for projection (hour to hour)	4.520 - 10.074		Test duration used for projection (hour to hour)	4.520 - 10.074		B2	-
	Tested case temperature (⁰C)	55		Tested case temperature (⁰C)	85		Tested case temperature (⁰C)	105		Ea/kb	-
	α	1,443E-06		α	2,250E-06		α	3,057E-06		A	-
	B	0,996		B	0,984		B	0,961		B0	0,996
	Reported L80(10k) (hours)	>60000		Reported L80(10k) (hours)	>60000		Reported L80(10k) (hours)	60.000		Ts,i (⁰C)	32,20
					Ts,i (K)	305,35
					αi	1,443E-06
					Reported L80(10k) at 32,2⁰C (hours)	>60000

				Report Generated By:				Notes:
				Company:
				Date:

## Calculations - Case Temp 1
Test Data for 55⁰C Case Temperature
Meas.	Time (hrs) = x	Average Normalized Lumen Maintenance = y	ln(y)	xy	x2	xlny

#NAME?	4.520	99%	-0,01207	-54,57	20.430.400	-54,57
#NAME?	5.185	99%	-0,01106	-57,35	26.884.225	-57,35
#NAME?	6.019	99%	-0,01106	-66,58	36.228.361	-66,58
#NAME?	6.780	99%	-0,01410	-95,59	45.968.400	-95,59
#NAME?	7.577	99%	-0,01410	-106,83	57.410.929	-106,83
#NAME?	8.411	98%	-0,01613	-135,66	70.744.921	-135,66
#NAME?	9.239	98%	-0,02020	-186,65	85.359.121	-186,65
#NAME?	10.074	98%	-0,01715	-172,73	101.485.476	-172,73

Sums	57.805	789%	-0,11587	-875,96	444.511.833	-875,96

	Results
	Slope:	-1,443E-06
	Intercept:	-4,057E-03
	α:	1,443E-06
	B:	9,960E-01
	Calculated L80 (hrs):	152.000
	Reported L80 (hrs):	>60000

## Calculations - Case Temp 2
Test Data for 85⁰C Case Temperature
Meas.	Time (hrs) = x	Average Normalized Lumen Maintenance = y	ln(y)	xy	x2	xlny

#NAME?	4.515	97%	-0,02737	-123,58	20.385.225	-123,58
#NAME?	5.181	97%	-0,02840	-147,14	26.842.761	-147,14
#NAME?	6.014	97%	-0,02840	-170,79	36.168.196	-170,79
#NAME?	6.776	97%	-0,03252	-220,38	45.914.176	-220,38
#NAME?	7.573	97%	-0,03252	-246,30	57.350.329	-246,30
#NAME?	8.407	97%	-0,03563	-299,52	70.677.649	-299,52
#NAME?	9.234	96%	-0,03978	-367,34	85.266.756	-367,34
#NAME?	10.070	96%	-0,03770	-379,66	101.404.900	-379,66

Sums	57.770	774%	-0,26233	-1.954,70	444.009.992	-1.954,70

	Results
	Slope:	-2,250E-06
	Intercept:	-1,655E-02
	α:	2,250E-06
	B:	9,836E-01
	Calculated L80 (hrs):	92.000
	Reported L80 (hrs):	>60000

## Calculations - Case Temp 3
Test Data for 105⁰C Case Temperature
Meas.	Time (hrs) = x	Average Normalized Lumen Maintenance = y	ln(y)	xy	x2	xlny

#NAME?	4.520	95%	-0,05340	-241,37	20.430.400	-241,37
#NAME?	5.186	95%	-0,05551	-287,89	26.894.596	-287,89
#NAME?	6.019	95%	-0,05657	-340,50	36.228.361	-340,50
#NAME?	6.781	94%	-0,06081	-412,37	45.981.961	-412,37
#NAME?	7.577	94%	-0,06188	-468,83	57.410.929	-468,83
#NAME?	8.412	94%	-0,06507	-547,39	70.761.744	-547,39
#NAME?	9.239	93%	-0,07042	-650,63	85.359.121	-650,63
#NAME?	10.074	93%	-0,06828	-687,84	101.485.476	-687,84

Sums	57.808	752%	-0,49194	-3.636,81	444.552.588	-3.636,81

	Results
	Slope:	-3,057E-06
	Intercept:	-3,940E-02
	α:	3,057E-06
	B:	9,614E-01
	Calculated L80 (hrs):	60.000
	Reported L80 (hrs):	60.000